## How to Use
TL-3112 Workbook
Caltrans DOT TL-3112 (REV 08/2026) · current form
FILL IN THE YELLOW CELLS, TOP TO BOTTOM
1 Project, gauge & test area
Stations as 69859 or 698+59. Gmm on line F.
2 Core correlation
Core and gauge density at each location; N is calculated. Correlated on an earlier day? Type N on line N.
3 Tons & notes
HMA tons in the test area sets the number of sites. Notes: Enter goes to the next line.
4 Gauge density
Readings a and b at every site, in g/cc.
5 Result
S is the relative density, with PASS, LOW or HIGH beside the spec range.
Tab or Enter jumps to the next yellow cell.
RED MEANS CHECK IT
RETEST | LOW / HIGH |  | > 12 MO |  | CHECK B & C | 500 T MAX
a and b over 0.05 apart | outside the spec range |  | gauge calibration too old |  | station typo | split the test area
SAVE A ONE-PAGE PDF (TL-3112 TAB)
Excel |  | File › Print › Save as PDF (Windows: Microsoft Print to PDF)
Numbers |  | File › Print › This Sheet › Fit › PDF
Google Sheets |  | File › Download › PDF › Scale: Fit to page
iPhone / iPad |  | … › Export › PDF
Another test area? Copy the TL-3112 tab (right-click the tab).
Bunker Inspections · bunkerinspections.com · contact@bunkerinspections.com
Follows California Test 375 (Feb 2012) and DOT TL-3112 (REV 08/2026). · v1.3
Provided as is, without warranty of any kind. Check every result against CT 375, the current form and your contract before relying on it; you are responsible for its use. Bunker Inspections is not liable for any loss arising from it and is not affiliated with Caltrans. Terms of use: bunkerinspections.com/#terms

## TL-3112
STATE OF CALIFORNIA • DEPARTMENT OF TRANSPORTATION
DENSITY AND RELATIVE COMPACTION OF IN-SITU HOT MIX ASPHALT
DOT TL-3112 (REV 08/2026)
PROJECT |  |  |  |  | Test By |  |  | Lot Number |  | Date
Aggregate Source
HMA Mix Number
Lane Number
Lift Number
Lift Thickness, ft
DENSITY GAGE |  |  |  |  | TEST AREA LIMITS
Date of Last Calibration |  |  |  |  | (B) Start Station
Model and ID |  |  |  |  | (C) Finish Station
(A) Standard Count |  |  |  |  | (D) Length (C - B), ft
Set/Entered Depth Used* |  |  |  |  | (E) Lane Width, ft
* Must match value used during correlation |  |  |  |  | (F) Maximum Theoretical Specific Gravity (Gmm)
CORE CORRELATION WORKSHEET
Location |  | 1 |  | 2 |  | 3 |  | 4 |  | 5
Core Density
Gauge Density
Difference (Core Density - Gauge Density)
Total Difference (Sum of Difference)
Average Difference (Correlation Factor or Offset) (N)
FIELD NOTES AND CALCULATIONS (Use back if more room is needed)
HMA in test area, tons |  |  | Test sites |  |  | Spec. range, % |  | 91 | 97 | Result
COLUMN |  | RANDOM NUMBER |  |  | Table # |  | Block #
(G) Left (Longitudinal Location)
(H) Right (Transverse Location)
TEST SITE LOCATIONS |  | 1 | 2 | 3 | 4 | 5 | 6 | 7 | 8 | 9 | 10
(I) Longitudinal Distance from Start D x G (Round up to Whole Number)
(J) Station I + B
(K) Transverse Distance from Edge E x H (Round up to Whole Number)
(L) Gauge Density | a
b
Avg.
(M) Average In-Place Density (All Sites) |  |  |  |  | (P) Not Used
After Exclusions (Test Strips Only) |  |  |  |  | (Q) Not Used
(N) Correlation Factor (Gauge to Cores) |  |  |  |  | (R) Maximum Theoretical Specific Gravity (Gmm)
(O) Corrected In-Place Density (M + N) |  |  |  |  | (S) Relative Density (O / R), %
Americans with Disabilities Act (ADA) Notice: This document is available in alternative accessible formats. For more information, please contact the Forms Management Unit at (279) 234-2284, TTY 711, in writing at Forms Management Unit, 1120 N Street, MS-89, Sacramento, CA 95814, or by email at Forms.Management.Unit@dot.ca.gov.
Helpers for the formulas above. Do not edit.
Sites / block in use |  | 10
Start / finish station
Pairs from the table: longit.
Pairs from the table: trans.
Sort key
Sorted key

## Table 1
TABLE 1. Sequential Random Numbers
California Test 375 (Feb 2012). Used when ten test sites are required. Each set of ten is already in stationing order. The block in use shows on each form as Table # and Block #.
Block 0 |  | Block 1 |  | Block 2 |  | Block 3 |  | Block 4
Longit. | Trans. | Longit. | Trans. | Longit. | Trans. | Longit. | Trans. | Longit. | Trans.
0.053 | 0.73 | 0.035 | 0.627 | 0.231 | 0.87 | 0.081 | 0.137 | 0.106 | 0.239
0.081 | 0.948 | 0.137 | 0.163 | 0.251 | 0.114 | 0.285 | 0.542 | 0.231 | 0.291
0.095 | 0.726 | 0.164 | 0.093 | 0.271 | 0.505 | 0.324 | 0.538 | 0.253 | 0.858
0.576 | 0.482 | 0.225 | 0.921 | 0.396 | 0.125 | 0.47 | 0.414 | 0.398 | 0.761
0.609 | 0.824 | 0.334 | 0.417 | 0.427 | 0.392 | 0.522 | 0.235 | 0.517 | 0.463
0.669 | 0.899 | 0.356 | 0.85 | 0.549 | 0.76 | 0.569 | 0.608 | 0.64 | 0.993
0.81 | 0.159 | 0.434 | 0.838 | 0.69 | 0.405 | 0.579 | 0.977 | 0.749 | 0.919
0.892 | 0.277 | 0.554 | 0.375 | 0.86 | 0.507 | 0.751 | 0.592 | 0.904 | 0.501
0.971 | 0.468 | 0.576 | 0.155 | 0.935 | 0.806 | 0.815 | 0.787 | 0.986 | 0.131
0.982 | 0.801 | 0.794 | 0.638 | 0.997 | 0.884 | 0.879 | 0.871 | 0.998 | 0.222
Block 5 |  | Block 6 |  | Block 7 |  | Block 8 |  | Block 9
Longit. | Trans. | Longit. | Trans. | Longit. | Trans. | Longit. | Trans. | Longit. | Trans.
0.068 | 0.095 | 0.109 | 0.548 | 0.021 | 0.887 | 0.1 | 0.472 | 0.335 | 0.683
0.165 | 0.459 | 0.127 | 0.964 | 0.15 | 0.169 | 0.123 | 0.086 | 0.348 | 0.996
0.371 | 0.996 | 0.209 | 0.064 | 0.159 | 0.979 | 0.396 | 0.355 | 0.358 | 0.743
0.47 | 0.535 | 0.412 | 0.356 | 0.289 | 0.187 | 0.423 | 0.46 | 0.601 | 0.595
0.477 | 0.101 | 0.587 | 0.284 | 0.448 | 0.894 | 0.673 | 0.652 | 0.698 | 0.539
0.509 | 0.815 | 0.622 | 0.862 | 0.654 | 0.169 | 0.817 | 0.259 | 0.74 | 0.466
0.566 | 0.342 | 0.667 | 0.843 | 0.767 | 0.985 | 0.833 | 0.317 | 0.796 | 0.212
0.788 | 0.682 | 0.757 | 0.283 | 0.919 | 0.962 | 0.89 | 0.665 | 0.864 | 0.069
0.874 | 0.242 | 0.831 | 0.908 | 0.942 | 0.313 | 0.925 | 0.404 | 0.896 | 0.247
0.901 | 0.42 | 0.873 | 0.218 | 0.947 | 0.215 | 0.928 | 0.305 | 0.909 | 0.326
INSTRUCTIONS
1. Begin with the numbers at the top of each column; use each successive pair of numbers to determine the longitudinal and transverse distance to each test site.
2. Arrange the pairs in sequential order based on the longitudinal location. Record the paired numbers on Lines G and H of Form TL-3112.
3. To determine the longitudinal distance from the start station on Line B, multiply the numbers on Line G by the length of the pavement on Line D. Round the product up to the next whole number and record on Line I. To determine the station of a test site, add the distance on Line I to the start station on Line B and record the result on Line J.
4. To determine the transverse distance from the edge of pavement, multiply the numbers on Line H by the width of the pavement on Line E. Round the product up to the next whole number and record on Line K. Any test site within 1 ft. of the pavement edge should be relocated to 1 ft. from the edge.
5. Reference all test sites to identifiable locations; e.g., edge of pavement, stationing, centerline, etc.

## Table 2
TABLE 2. Table of Random Numbers
California Test 375 (Feb 2012). Used when fewer than ten test sites are required; each block gives up to nine pairs. The block in use shows on each form as Table # and Block #.
Block 0 |  | Block 1 |  | Block 2 |  | Block 3 |  | Block 4
Longit. | Trans. | Longit. | Trans. | Longit. | Trans. | Longit. | Trans. | Longit. | Trans.
0.576 | 0.73 | 0.43 | 0.754 | 0.271 | 0.87 | 0.732 | 0.721 | 0.998 | 0.239
0.971 | 0.824 | 0.858 | 0.125 | 0.396 | 0.095 | 0.153 | 0.508 | 0.749 | 0.291
0.81 | 0.159 | 0.902 | 0.47 | 0.997 | 0.392 | 0.009 | 0.42 | 0.517 | 0.858
0.081 | 0.277 | 0.554 | 0.627 | 0.427 | 0.76 | 0.937 | 0.31 | 0.253 | 0.761
0.982 | 0.468 | 0.225 | 0.163 | 0.549 | 0.405 | 0.892 | 0.957 | 0.64 | 0.463
0.371 | 0.359 | 0.035 | 0.339 | 0.86 | 0.507 | 0.47 | 0.08 | 0.106 | 0.131
0.165 | 0.996 | 0.334 | 0.921 | 0.654 | 0.979 | 0.285 | 0.542 | 0.796 | 0.996
0.477 | 0.535 | 0.794 | 0.85 | 0.767 | 0.187 | 0.081 | 0.538 | 0.358 | 0.595
0.788 | 0.101 | 0.164 | 0.838 | 0.021 | 0.894 | 0.324 | 0.871 | 0.698 | 0.539
Block 5 |  | Block 6 |  | Block 7 |  | Block 8 |  | Block 9
Longit. | Trans. | Longit. | Trans. | Longit. | Trans. | Longit. | Trans. | Longit. | Trans.
0.566 | 0.815 | 0.873 | 0.964 | 0.942 | 0.985 | 0.123 | 0.086 | 0.864 | 0.466
0.901 | 0.342 | 0.412 | 0.641 | 0.195 | 0.313 | 0.396 | 0.46 | 0.335 | 0.212
0.47 | 0.682 | 0.667 | 0.356 | 0.428 | 0.117 | 0.833 | 0.652 | 0.909 | 0.819
0.068 | 0.242 | 0.127 | 0.284 | 0.759 | 0.239 | 0.1 | 0.259 | 0.601 | 0.326
0.874 | 0.42 | 0.209 | 0.862 | 0.666 | 0.491 | 0.523 | 0.665 | 0.195 | 0.887
0.875 | 0.969 | 0.552 | 0.077 | 0.865 | 0.333 | 0.673 | 0.305 | 0.058 | 0.075
0.341 | 0.688 | 0.503 | 0.447 | 0.545 | 0.731 | 0.994 | 0.307 | 0.22 | 0.659
0.123 | 0.791 | 0.721 | 0.137 | 0.069 | 0.998 | 0.798 | 0.879 | 0.631 | 0.422
0.006 | 0.12 | 0.914 | 0.574 | 0.263 | 0.176 | 0.104 | 0.755 | 0.432 | 0.391
INSTRUCTIONS
1. Begin with the numbers at the top of each column; use each successive pair of numbers to determine the longitudinal and transverse distance to each test site.
2. Arrange the pairs in sequential order based on the longitudinal location. Record the paired numbers on Lines G and H of Form TL-3112.
3. To determine the longitudinal distance from the start station on Line B, multiply the numbers on Line G by the length of the pavement on Line D. Round the product up to the next whole number and record on Line I. To determine the station of a test site, add the distance on Line I to the start station on Line B and record the result on Line J.
4. To determine the transverse distance from the edge of pavement, multiply the numbers on Line H by the width of the pavement on Line E. Round the product up to the next whole number and record on Line K. Any test site within 1 ft. of the pavement edge should be relocated to 1 ft. from the edge.
5. Reference all test sites to identifiable locations; e.g., edge of pavement, stationing, centerline, etc.